## Data Collection
Sample No. | Authors and ref. | b (mm) | h (mm) | d (mm) | fc (MPa) | fy (MPa) | bf (mm) | ρ (/) | ρf (/) | ffu(MPa) | Ef(GPa) | Mu (kN·m)
1 | Yang et al. (2009) [25] | 200 | 300 | 270 | 16.4 | 466 | 50 | 0.437% | 0.1204% | 2350 | 173 | 46.2
2 | Yang et al. (2009) [25] | 200 | 300 | 270 | 16.4 | 466 | 50 | 0.437% | 0.1204% | 2350 | 173 | 72.9
3 | Yang et al. (2009) [25] | 200 | 300 | 270 | 16.4 | 466 | 50 | 0.437% | 0.1204% | 2350 | 173 | 73.8
4 | Yang et al. (2009) [25] | 200 | 300 | 270 | 16.4 | 466 | 50 | 0.437% | 0.1204% | 2350 | 173 | 75.12
5 | Yang et al. (2009) [25] | 200 | 300 | 270 | 16.4 | 466 | 50 | 0.437% | 0.1204% | 2350 | 173 | 73.68
6 | You et al. (2012) [23] | 200 | 300 | 185 | 16.4 | 420 | 50 | 0.6351% | 0.1892% | 2161 | 165 | 45.84
7 | You et al. (2012) [23] | 200 | 300 | 185 | 16.4 | 420 | 100 | 0.6351% | 0.3784% | 2161 | 165 | 57.84
8 | You et al. (2012) [23] | 200 | 300 | 185 | 16.4 | 420 | 50 | 0.6351% | 0.1892% | 2161 | 165 | 72.9
9 | You et al. (2012) [23] | 200 | 300 | 185 | 16.4 | 420 | 50 | 0.6351% | 0.1892% | 2161 | 165 | 73.8
10 | You et al. (2012) [23] | 200 | 300 | 185 | 16.4 | 420 | 50 | 0.6351% | 0.1892% | 2161 | 165 | 75.12
11 | You et al. (2012) [23] | 200 | 300 | 185 | 16.4 | 420 | 50 | 0.6351% | 0.1892% | 2161 | 165 | 73.68
12 | You et al. (2012) [23] | 400 | 600 | 559 | 20.7 | 420 | 100 | 0.8497% | 0.06261% | 2161 | 165 | 753.15
13 | Woo et al. (2008) [31] | 400 | 220 | 196 | 26.4 | 500.7 | 50 | 0.3004% | 0.08929% | 2850 | 165 | 42.89
14 | Woo et al. (2008) [31] | 400 | 220 | 196 | 26.4 | 500.7 | 50 | 0.3004% | 0.08929% | 2850 | 165 | 45.83
15 | Woo et al. (2008) [31] | 400 | 220 | 196 | 26.4 | 500.7 | 50 | 0.3004% | 0.08929% | 2850 | 165 | 47.565
16 | Woo et al. (2008) [31] | 400 | 220 | 196 | 26.4 | 476.2 | 50 | 0.7691% | 0.08929% | 2850 | 165 | 59.17
17 | Woo et al. (2008) [31] | 400 | 220 | 196 | 26.4 | 476.2 | 50 | 0.7691% | 0.08929% | 2850 | 165 | 62.16
18 | Woo et al. (2008) [31] | 400 | 220 | 196 | 26.4 | 476.2 | 50 | 0.7691% | 0.08929% | 2850 | 165 | 65.68
19 | Woo et al. (2008) [31] | 400 | 220 | 196 | 26.4 | 498.7 | 50 | 0.5078% | 0.08929% | 2850 | 165 | 61.06
20 | Woo et al. (2008) [31] | 400 | 220 | 196 | 26.4 | 465.8 | 50 | 1.085% | 0.08929% | 2850 | 165 | 79.74
21 | Woo et al. (2008) [31] | 400 | 220 | 196 | 20.6 | 476.2 | 50 | 0.7691% | 0.08929% | 2850 | 165 | 58.64
22 | Woo et al. (2008) [31] | 400 | 220 | 196 | 20.6 | 476.2 | 50 | 0.7691% | 0.08929% | 2850 | 165 | 64
23 | Woo et al. (2008) [31] | 400 | 220 | 196 | 35.6 | 476.2 | 50 | 0.7691% | 0.08929% | 2850 | 165 | 66.26
24 | Woo et al. (2008) [31] | 400 | 220 | 196 | 35.6 | 476.2 | 50 | 0.7691% | 0.08929% | 2850 | 165 | 66.57
25 | Woo et al. (2008) [31] | 400 | 220 | 196 | 44.1 | 500.7 | 50 | 0.3004% | 0.08929% | 2850 | 165 | 55.28
26 | Woo et al. (2008) [31] | 400 | 220 | 196 | 44.1 | 498.7 | 50 | 0.5078% | 0.08929% | 2850 | 165 | 65.84
27 | Woo et al. (2008) [31] | 400 | 220 | 196 | 44.1 | 476.2 | 50 | 0.7691% | 0.08929% | 2850 | 165 | 72.61
28 | Woo et al. (2008) [31] | 400 | 220 | 196 | 44.1 | 465.8 | 50 | 1.085% | 0.08929% | 2850 | 165 | 89.51
29 | Xue et al. (2010) [26] | 150 | 250 | 225 | 52 | 340 | 50 | 0.8296% | 0.2074% | 2250 | 150 | 62.61
30 | Xue et al. (2010) [26] | 150 | 250 | 225 | 52 | 270 | 20 | 0.8296% | 0.08296% | 2250 | 150 | 48.76
31 | Xue et al. (2010) [26] | 150 | 250 | 225 | 52 | 340 | 20 | 1.004% | 0.08296% | 2250 | 150 | 43.06
32 | Xue et al. (2010) [26] | 150 | 250 | 225 | 52 | 270 | 20 | 1.004% | 0.08296% | 2250 | 150 | 52.44
33 | Xue et al. (2010) [26] | 150 | 250 | 225 | 52 | 300 | 20 | 1.004% | 0.08296% | 2250 | 150 | 54.63
34 | Xue et al. (2010) [26] | 150 | 250 | 225 | 50 | 289 | 20 | 1.247% | 0.08296% | 2250 | 150 | 44.2
35 | Xue et al. (2010) [26] | 150 | 250 | 225 | 50 | 289 | 20 | 1.247% | 0.08296% | 2250 | 150 | 43.52
36 | Xue et al. (2010) [26] | 150 | 250 | 225 | 50 | 289 | 10 | 1.247% | 0.04148% | 2250 | 150 | 39.63
37 | Xue et al. (2010) [26] | 150 | 250 | 225 | 50 | 300 | 20 | 3.378% | 0.08296% | 2250 | 150 | 90.49
38 | Xue et al. (2010) [26] | 150 | 250 | 225 | 50 | 300 | 20 | 4.504% | 0.08296% | 2250 | 150 | 112.29
39 | Xue et al. (2010) [26] | 150 | 250 | 225 | 40 | 340 | 20 | 1.247% | 0.08296% | 2250 | 150 | 45.68
40 | Xue et al. (2010) [26] | 150 | 250 | 225 | 30 | 270 | 20 | 1.247% | 0.08296% | 2250 | 150 | 45.24
41 | Xue et al. (2010) [26] | 150 | 250 | 225 | 50 | 282 | 20 | 1.004% | 0.08296% | 2250 | 150 | 49.12
42 | Wang et al. (2012) [32] | 150 | 300 | 270 | 53 | 335 | 140 | 0.7605% | 0.05773% | 3522 | 259 | 23.37
43 | Wang et al. (2012) [32] | 150 | 300 | 270 | 53 | 335 | 140 | 0.7605% | 0.05773% | 3522 | 259 | 24.21
44 | Wang et al. (2012) [32] | 150 | 300 | 270 | 53 | 335 | 140 | 0.7605% | 0.05773% | 3522 | 259 | 24.57
45 | Wang et al. (2012) [32] | 150 | 300 | 270 | 53 | 335 | 140 | 0.7605% | 0.05773% | 3522 | 259 | 25.38
46 | Wang et al. (2012) [32] | 150 | 300 | 270 | 53 | 335 | 140 | 0.7605% | 0.05773% | 3522 | 259 | 25.59
47 | Pellegrino et al. (2009) [43] | 300 | 500 | 460 | 71 | 536 | 100 | 0.5145% | 0.08696% | 2780 | 166 | 172.64
48 | Pellegrino et al. (2009) [43] | 300 | 500 | 460 | 71 | 536 | 100 | 0.5145% | 0.08696% | 2780 | 166 | 206.72
49 | Pellegrino et al. (2009) [43] | 300 | 500 | 440 | 71 | 1693 | 80 | 0.3636% | 0.07273% | 2780 | 166 | 329.76
50 | Chen et al. (2019) [67] | 150 | 250 | 225 | 20 | 407 | 36 | 0.6696% | 0.03563% | 4103 | 270 | 21.735
51 | Chen et al. (2019) [67] | 150 | 250 | 225 | 31.7 | 407 | 36 | 0.6696% | 0.1425% | 4103 | 270 | 25.365
52 | Ceroni F. (2010) [68] | 100 | 180 | 150 | 33.6 | 441 | 100 | 1.047% | 0.1113% | 3450 | 230 | 16.456
53 | Chen X. (2017) [66] | 150 | 250 | 225 | 25.3 | 454 | 36 | 0.6696% | 0.03563% | 4103 | 270 | 21.77
54 | Chen X. (2017) [66] | 150 | 250 | 225 | 25.3 | 454 | 36 | 0.6696% | 0.07125% | 4103 | 270 | 24.04
55 | Chen X. (2017) [66] | 150 | 250 | 225 | 25.3 | 454 | 36 | 0.6696% | 0.07125% | 4103 | 270 | 26.76
56 | Chen X. (2017) [66] | 150 | 250 | 225 | 25.3 | 454 | 36 | 0.6696% | 0.07125% | 4103 | 270 | 27.62
57 | Chen X. (2017) [66] | 150 | 250 | 225 | 25.3 | 454 | 36 | 0.6696% | 0.07125% | 4103 | 270 | 28.55
58 | Huang et al. (2022) [58] | 120 | 200 | 168 | 39.6 | 280 | 80 | 1.121% | 0.06627% | 3890 | 239 | 21.4025
59 | Huang et al. (2022) [58] | 120 | 200 | 168 | 39.6 | 280 | 80 | 1.121% | 0.06627% | 3890 | 239 | 21.2905
60 | Huang et al. (2022) [58] | 120 | 200 | 168 | 39.6 | 280 | 80 | 1.121% | 0.06627% | 3890 | 239 | 21.084
61 | Huang et al. (2022) [58] | 120 | 200 | 168 | 39.6 | 280 | 80 | 0.7788% | 0.06627% | 3890 | 239 | 17.3425
62 | Huang et al. (2022) [58] | 120 | 200 | 168 | 39.6 | 280 | 80 | 1.121% | 0.1325% | 3890 | 239 | 23.0685
63 | Li H. (2014) [60] | 200 | 300 | 270 | 34.5 | 490.4 | 200 | 1.163% | 0.1233% | 2180 | 100 | 60.8
64 | Wang X. (2021) [28] | 120 | 180 | 155 | 61.73 | 475 | 120 | 0.5376% | 0.1077% | 3400 | 230 | 20.7
65 | Wang X. (2021) [28] | 120 | 180 | 155 | 61.73 | 475 | 120 | 0.5376% | 0.1077% | 3400 | 230 | 18.6075
66 | Wang X. (2021) [28] | 120 | 180 | 155 | 61.73 | 475 | 120 | 0.5376% | 0.1077% | 3400 | 230 | 19.215
67 | Wang X. (2021) [28] | 120 | 180 | 155 | 61.73 | 475 | 120 | 0.5376% | 0.1077% | 3400 | 230 | 19.215
68 | Wang X. (2021) [28] | 120 | 180 | 155 | 61.73 | 475 | 120 | 0.5376% | 0.1077% | 3400 | 230 | 18.405
69 | Wang X. (2021) [28] | 120 | 180 | 155 | 61.73 | 475 | 120 | 0.5376% | 0.1077% | 3400 | 230 | 18.6975
70 | Wang X. (2021) [28] | 120 | 180 | 155 | 61.73 | 475 | 120 | 0.5376% | 0.1077% | 3400 | 230 | 17.5725
71 | Wang X. (2021) [28] | 120 | 180 | 155 | 61.73 | 475 | 120 | 0.5376% | 0.1077% | 3400 | 230 | 15.48
72 | Wang X. (2021) [28] | 80 | 120 | 103 | 61.73 | 475 | 80 | 1.214% | 0.1621% | 3400 | 230 | 9.546
73 | Wang X. (2021) [28] | 80 | 120 | 103 | 61.73 | 475 | 80 | 1.214% | 0.1621% | 3400 | 230 | 9.1575
74 | Wang X. (2021) [28] | 80 | 120 | 103 | 61.73 | 475 | 80 | 1.214% | 0.1621% | 3400 | 230 | 10.693
75 | Wang X. (2021) [28] | 80 | 120 | 103 | 61.73 | 475 | 80 | 1.214% | 0.1621% | 3400 | 230 | 8.214
76 | Wang X. (2021) [28] | 80 | 120 | 103 | 61.73 | 475 | 80 | 1.214% | 0.1621% | 3400 | 230 | 9.065
77 | Wang X. (2021) [28] | 80 | 120 | 103 | 61.73 | 475 | 80 | 1.214% | 0.1621% | 3400 | 230 | 10.0455
78 | Wang X. (2021) [28] | 80 | 120 | 103 | 61.73 | 475 | 80 | 1.214% | 0.1621% | 3400 | 230 | 9.176
79 | Wang X. (2021) [28] | 80 | 120 | 103 | 61.73 | 475 | 80 | 1.214% | 0.1621% | 3400 | 230 | 11.174
80 | Wang X. (2021) [28] | 80 | 120 | 103 | 61.73 | 475 | 80 | 1.214% | 0.1621% | 3400 | 230 | 8.288
81 | Wang X. (2021) [28] | 80 | 120 | 103 | 61.73 | 475 | 80 | 1.214% | 0.1621% | 3400 | 230 | 9.028
82 | Wang X. (2021) [28] | 80 | 120 | 103 | 61.73 | 475 | 80 | 1.214% | 0.1621% | 3400 | 230 | 8.214
83 | Wang X. (2021) [28] | 80 | 120 | 103 | 61.73 | 475 | 80 | 1.214% | 0.1621% | 3400 | 230 | 12.0805
84 | Sha et al. (2021) [49] | 75 | 100 | 87.5 | 37.55 | 537 | 75 | 1.524% | 0.1909% | 3339 | 239 | 4.02825
85 | Sha et al. (2021) [49] | 75 | 100 | 87.5 | 37.55 | 537 | 75 | 1.524% | 0.1909% | 3339 | 239 | 5.0471
86 | Sha et al. (2021) [49] | 75 | 100 | 87.5 | 37.55 | 537 | 75 | 1.524% | 0.1909% | 3339 | 239 | 4.55305
87 | Sha et al. (2021) [49] | 75 | 100 | 87.5 | 37.55 | 537 | 75 | 1.524% | 0.1909% | 3339 | 239 | 5.56985
88 | Liu et al. (2017) [50] | 200 | 300 | 270 | 44.18 | 426 | 190 | 0.6278% | 0.07037% | 2100 | 105 | 50.036
89 | Liu et al. (2017) [50] | 200 | 300 | 270 | 43.69 | 426 | 190 | 0.6278% | 0.1056% | 2100 | 105 | 52.3215
90 | Liu et al. (2017) [50] | 200 | 300 | 270 | 43.52 | 426 | 190 | 0.6278% | 0.1056% | 2100 | 105 | 52.645
91 | Liu et al. (2017) [50] | 200 | 300 | 270 | 44.65 | 426 | 190 | 0.6278% | 0.1056% | 2100 | 105 | 52.8675
92 | Yu et al. (2015) [29] | 120 | 240 | 215 | 19 | 335 | 100 | 1.314% | 0.06473% | 3400 | 240 | 36
93 | Yu et al. (2015) [29] | 120 | 240 | 215 | 21 | 335 | 100 | 1.752% | 0.06473% | 3400 | 240 | 44
94 | Xing J. (2019) [57] | 150 | 250 | 225 | 33 | 481 | 150 | 0.9126% | 0.07422% | 3600 | 230 | 38.025
95 | Xing J. (2019) [57] | 150 | 250 | 225 | 33 | 481 | 150 | 0.9126% | 0.07422% | 3600 | 230 | 37.375
96 | Xing J. (2019) [57] | 150 | 250 | 225 | 33 | 481 | 150 | 0.9126% | 0.1484% | 3600 | 230 | 37.625
97 | Zhang et al. (2005) [19] | 150 | 340 | 300 | 31.5 | 407 | 130 | 0.8933% | 0.2184% | 2060 | 118 | 82.36
98 | Zhang et al. (2005) [19] | 150 | 340 | 300 | 31.5 | 407 | 130 | 0.8933% | 0.2184% | 2060 | 118 | 82.55
99 | Zhang et al. (2005) [19] | 150 | 340 | 300 | 31.5 | 407 | 130 | 0.8933% | 0.2184% | 2060 | 118 | 82.03
100 | Zhang et al. (2005) [19] | 150 | 340 | 300 | 31.5 | 407 | 130 | 0.8933% | 0.2184% | 2060 | 118 | 85.54
101 | Zhang et al. (2005) [19] | 150 | 340 | 300 | 31.5 | 407 | 130 | 0.8933% | 0.2184% | 2060 | 118 | 80.8
102 | Zhang et al. (2005) [19] | 150 | 340 | 300 | 31.5 | 407 | 130 | 0.8933% | 0.2184% | 2060 | 118 | 80.73
103 | Zhang et al. (2005) [19] | 150 | 250 | 210 | 31.5 | 407 | 130 | 1.276% | 0.06892% | 3400 | 230 | 46.52
104 | Zhang et al. (2005) [19] | 150 | 250 | 210 | 31.5 | 407 | 130 | 1.276% | 0.118% | 2060 | 118 | 48.42
105 | Zhang et al. (2005) [19] | 150 | 250 | 210 | 31.5 | 407 | 130 | 1.276% | 0.156% | 2350 | 78.5 | 47.21
106 | Zhang et al. (2005) [19] | 150 | 400 | 360 | 31.5 | 407 | 130 | 0.7444% | 0.08041% | 3400 | 230 | 89.87
107 | Zhang et al. (2005) [19] | 150 | 400 | 360 | 31.5 | 407 | 130 | 0.7444% | 0.1377% | 2060 | 118 | 91.54
108 | Zhang et al. (2005) [19] | 150 | 400 | 360 | 31.5 | 407 | 130 | 0.7444% | 0.182% | 2350 | 78.5 | 89.82
109 | Zhang et al. (2005) [19] | 150 | 235 | 210 | 31.5 | 407 | 130 | 1.276% | 0.2361% | 2060 | 118 | 56.21
110 | Zhang et al. (2005) [19] | 150 | 250 | 210 | 31.5 | 407 | 130 | 1.276% | 0.2361% | 2060 | 118 | 56.96
111 | Zhang et al. (2005) [19] | 150 | 235 | 210 | 31.5 | 407 | 130 | 1.276% | 0.2361% | 2060 | 118 | 52.04
112 | Zhang et al. (2005) [19] | 150 | 250 | 210 | 31.5 | 407 | 130 | 1.276% | 0.2361% | 2060 | 118 | 54.28
113 | Zhang et al. (2005) [19] | 150 | 270 | 210 | 31.5 | 407 | 130 | 1.276% | 0.2361% | 2060 | 118 | 55.78
114 | Zhang et al. (2005) [19] | 150 | 235 | 210 | 31.5 | 407 | 130 | 1.276% | 0.2361% | 2060 | 118 | 53.32
115 | Zhang et al. (2005) [19] | 150 | 250 | 210 | 31.5 | 407 | 130 | 1.276% | 0.2361% | 2060 | 118 | 52.7
116 | Zhang et al. (2005) [19] | 150 | 270 | 210 | 31.5 | 407 | 130 | 1.276% | 0.2361% | 2060 | 118 | 54.87
117 | Zhang et al. (2006) [20] | 150 | 235 | 130 | 33.7 | 365 | 130 | 2.062% | 0.3813% | 2060 | 118 | 56.51
118 | Zhang et al. (2006) [20] | 150 | 235 | 130 | 33.7 | 365 | 130 | 2.062% | 0.3813% | 2060 | 118 | 57.19
119 | Zhang et al. (2006) [20] | 150 | 235 | 130 | 33.7 | 365 | 130 | 2.062% | 0.3813% | 2060 | 118 | 51.98
120 | Zhang et al. (2006) [20] | 150 | 235 | 130 | 33.7 | 365 | 130 | 2.062% | 0.3813% | 2060 | 118 | 54.63
121 | Zhang et al. (2006) [20] | 150 | 235 | 130 | 33.7 | 365 | 130 | 2.062% | 0.3813% | 2060 | 118 | 56.12
122 | Zhang et al. (2006) [20] | 150 | 235 | 130 | 33.7 | 365 | 130 | 2.062% | 0.3813% | 2060 | 118 | 53.44
123 | Zhang et al. (2006) [20] | 150 | 235 | 130 | 33.7 | 365 | 130 | 2.062% | 0.3813% | 2060 | 118 | 53.52
124 | Zhang et al. (2006) [20] | 150 | 235 | 130 | 33.7 | 365 | 130 | 2.062% | 0.3813% | 2060 | 118 | 55.07
125 | Zhang et al. (2006) [20] | 150 | 235 | 130 | 27.5 | 376 | 130 | 1.359% | 0.1907% | 2060 | 118 | 39.27
126 | Zhang et al. (2006) [20] | 150 | 235 | 130 | 27.5 | 379 | 130 | 2.062% | 0.1907% | 2060 | 118 | 46.69
127 | Zhang et al. (2006) [20] | 150 | 235 | 130 | 27.5 | 383 | 130 | 2.908% | 0.1907% | 2060 | 118 | 57.16
128 | Zhang et al. (2006) [20] | 150 | 235 | 130 | 27.5 | 376 | 130 | 1.359% | 0.3813% | 2060 | 118 | 45.66
129 | Zhang et al. (2006) [20] | 150 | 235 | 130 | 27.5 | 379 | 130 | 2.062% | 0.3813% | 2060 | 118 | 50.95
130 | Zhang et al. (2006) [20] | 150 | 235 | 130 | 27.5 | 383 | 130 | 2.908% | 0.3813% | 2060 | 118 | 66.99
131 | Zhang et al. (2006) [20] | 150 | 235 | 130 | 29.6 | 406 | 130 | 2.062% | 0.168% | 2350 | 78.5 | 47.21
132 | Zhang et al. (2006) [20] | 150 | 235 | 130 | 29.6 | 406 | 130 | 2.062% | 0.1907% | 2060 | 118 | 48.7
133 | Zhang et al. (2006) [20] | 150 | 235 | 130 | 29.6 | 406 | 130 | 2.062% | 0.1113% | 3400 | 230 | 46.46
134 | Zhang et al. (2006) [20] | 150 | 385 | 130 | 29.6 | 406 | 130 | 2.062% | 0.336% | 2350 | 78.5 | 89.58
135 | Zhang et al. (2006) [20] | 150 | 385 | 130 | 29.6 | 406 | 130 | 2.062% | 0.3813% | 2060 | 118 | 91.52
136 | Zhang et al. (2006) [20] | 150 | 385 | 130 | 29.6 | 406 | 130 | 2.062% | 0.2227% | 3400 | 230 | 89.75
137 | Zhang et al. (2006) [20] | 150 | 235 | 130 | 27.5 | 376 | 130 | 1.359% | 0.1907% | 2060 | 118 | 39.27
138 | Zhang et al. (2006) [20] | 150 | 235 | 130 | 27.5 | 376 | 130 | 1.359% | 0.2867% | 2060 | 118 | 43.87
139 | Zhang et al. (2006) [20] | 150 | 235 | 130 | 27.5 | 376 | 130 | 1.359% | 0.3813% | 2060 | 118 | 45.66
140 | Zhang et al. (2006) [20] | 150 | 235 | 130 | 27.5 | 376 | 130 | 1.359% | 0.572% | 2060 | 118 | 53.88
141 | Zhang et al. (2006) [22] | 120 | 250 | 211 | 23 | 335 | 120 | 0.8926% | 0.05261% | 3350 | 235 | 23.51
142 | Zhang et al. (2006) [22] | 120 | 250 | 211 | 23 | 335 | 120 | 0.8926% | 0.05261% | 3350 | 235 | 23.78
143 | Zhang et al. (2006) [22] | 120 | 250 | 211 | 23 | 335 | 120 | 0.8926% | 0.05261% | 3350 | 235 | 23.93
144 | Zhang et al. (2006) [22] | 120 | 250 | 211 | 23 | 335 | 120 | 0.8926% | 0.1052% | 3350 | 235 | 28.43
145 | Zhang et al. (2006) [22] | 120 | 250 | 211 | 23 | 335 | 120 | 0.8926% | 0.1052% | 3350 | 235 | 29.93
146 | Zhang et al. (2006) [22] | 120 | 250 | 211 | 23 | 335 | 120 | 0.8926% | 0.1052% | 3350 | 235 | 28.39
147 | Zhang et al. (2006) [22] | 120 | 250 | 211 | 23 | 335 | 120 | 0.8926% | 0.1052% | 3350 | 235 | 27.45
148 | Zhang et al. (2006) [22] | 120 | 250 | 209 | 23 | 335 | 120 | 1.603% | 0.05311% | 3350 | 235 | 30.9
149 | Zhang et al. (2006) [22] | 120 | 250 | 209 | 23 | 335 | 120 | 1.603% | 0.1062% | 3350 | 235 | 31.91
150 | Zhang et al. (2006) [22] | 120 | 250 | 209 | 23 | 335 | 120 | 1.603% | 0.1062% | 3350 | 235 | 36.98
151 | Zhang et al. (2006) [22] | 120 | 250 | 209 | 23 | 335 | 120 | 1.603% | 0.1062% | 3350 | 235 | 35.96
152 | Zhang et al. (2006) [22] | 120 | 250 | 209 | 23 | 335 | 120 | 1.603% | 0.1062% | 3350 | 235 | 35.06
153 | Zhang et al. (2003) [21] | 150 | 250 | 210 | 31.5 | 407 | 130 | 1.276% | 0.156% | 2350 | 78.5 | 45.78
154 | Zhang et al. (2003) [21] | 150 | 250 | 210 | 31.5 | 407 | 130 | 1.276% | 0.118% | 2060 | 118 | 44.42
155 | Zhang et al. (2003) [21] | 150 | 400 | 360 | 31.5 | 407 | 130 | 0.7444% | 0.182% | 2350 | 78.5 | 86.42
156 | Zhang et al. (2003) [21] | 150 | 400 | 360 | 31.5 | 407 | 130 | 0.7444% | 0.1377% | 2060 | 118 | 84.05
157 | Zhang et al. (2003) [21] | 150 | 400 | 360 | 31.5 | 407 | 130 | 0.7444% | 0.08041% | 3400 | 230 | 82.37
158 | Yao et al. (2005) [24] | 302 | 151.2 | 117.9 | 25.38 | 343 | 80.7 | 0.4409% | 0.2878% | 269 | 20.5 | 10
159 | Yao et al. (2005) [24] | 302.7 | 151.3 | 112.8 | 60.93 | 343 | 80.7 | 0.4598% | 0.3002% | 269 | 20.5 | 8.95
160 | Yao et al. (2005) [24] | 303 | 150.8 | 115.3 | 24.12 | 343 | 50 | 0.4494% | 0.02361% | 3720 | 271 | 8.51
161 | Yao et al. (2005) [24] | 301.8 | 150.5 | 109 | 68.4 | 343 | 50 | 0.4773% | 0.02508% | 3720 | 271 | 8.79
162 | Yao et al. (2005) [24] | 301.5 | 150.5 | 117.4 | 30.42 | 343 | 50 | 0.8871% | 0.1695% | 2800 | 165 | 19.95
163 | Yao et al. (2005) [24] | 303.6 | 151.9 | 111.3 | 42.39 | 343 | 50 | 0.9293% | 0.1776% | 2800 | 165 | 17.58
164 | Yao et al. (2005) [24] | 302.7 | 150 | 108.2 | 14.22 | 343 | 50 | 0.4794% | 0.1832% | 2800 | 165 | 13.31
165 | Yao et al. (2005) [24] | 304.5 | 150.3 | 120.2 | 51.93 | 343 | 50 | 0.429% | 0.1639% | 2800 | 165 | 13.54
166 | Yao et al. (2005) [24] | 303 | 153 | 117.5 | 28.8 | 349 | 30 | 0.441% | 0.0139% | 4519 | 257 | 7.22
167 | Yao et al. (2005) [24] | 305 | 149 | 116.5 | 28.44 | 332 | 50 | 0.4418% | 0.02322% | 4519 | 257 | 8.37
168 | Yao et al. (2005) [24] | 305 | 150 | 117.5 | 33.93 | 332 | 70 | 0.4381% | 0.03223% | 4519 | 257 | 8.87
169 | Yao et al. (2005) [24] | 302 | 150 | 118.7 | 24.66 | 343 | 90 | 0.438% | 0.04143% | 4519 | 257 | 10.2
170 | Yao et al. (2005) [24] | 320 | 151 | 117.7 | 23.85 | 333 | 50 | 0.4168% | 0.0219% | 4519 | 257 | 8.59
171 | Yao et al. (2005) [24] | 320 | 152 | 119.5 | 26.28 | 338 | 50 | 0.4106% | 0.02157% | 4519 | 257 | 7.99
172 | Yao et al. (2005) [24] | 203.5 | 152 | 114.5 | 26.82 | 364 | 50 | 0.6738% | 0.03541% | 4519 | 257 | 8.42
173 | Yao et al. (2005) [24] | 320 | 151 | 117 | 24.93 | 332 | 30 | 0.4193% | 0.01322% | 4519 | 257 | 6.9
174 | Yao et al. (2005) [24] | 203 | 155 | 121 | 25.29 | 346 | 50 | 0.6392% | 0.03359% | 4519 | 257 | 7.52
175 | Yao et al. (2005) [24] | 199 | 156.5 | 122.5 | 23.85 | 373 | 100 | 0.644% | 0.06769% | 4519 | 257 | 10.68
176 | Yao et al. (2005) [24] | 150.1 | 153.5 | 122 | 25.2 | 343 | 50 | 0.8574% | 0.04505% | 4519 | 257 | 9.18
177 | Aram et al. (2008) [72] | 250 | 150 | 120 | 49 | 485 | 50 | 0.5033% | 0.2% | 2000 | 214 | 10.4719
178 | Aram et al. (2008) [72] | 250 | 150 | 120 | 52 | 485 | 50 | 0.5033% | 0.2% | 2700 | 155 | 9.7382
179 | Bonacci et al. (2000) [69] | 270 | 400 | 360 | 22.6 | 485 | 250 | 0.9259% | 0.08591% | 3400 | 230 | 192.4
180 | Fanning et al. (2001) [64] | 155 | 240 | 216 | 80 | 532 | 120 | 1.013% | 0.4301% | 2400 | 155 | 60.995
181 | Fanning et al. (2001) [64] | 155 | 240 | 216 | 80 | 532 | 120 | 1.013% | 0.4301% | 2400 | 155 | 65.175
182 | Gao et al. (2004) [62] | 180 | 200 | 175 | 35.7 | 531 | 75 | 0.4984% | 0.05238% | 4200 | 235 | 20.175
183 | Gao et al. (2004) [62] | 180 | 200 | 175 | 35.7 | 531 | 75 | 0.4984% | 0.05238% | 4200 | 235 | 19.675
184 | Gao et al. (2004) [62] | 180 | 200 | 175 | 35.7 | 531 | 75 | 0.4984% | 0.05238% | 4200 | 235 | 21.975
185 | Maalej et al. (2005) [48] | 115 | 146 | 120 | 42.8 | 547 | 107.8 | 1.71% | 0.1289% | 3550 | 235 | 19.375
186 | Maalej et al. (2005) [48] | 115 | 146 | 120 | 42.8 | 547 | 107.8 | 1.71% | 0.1289% | 3550 | 235 | 18.875
187 | Maalej et al. (2005) [48] | 115 | 146 | 120 | 42.8 | 547 | 107.8 | 1.71% | 0.2578% | 3550 | 235 | 21.85
188 | Maalej et al. (2005) [48] | 115 | 146 | 120 | 42.8 | 547 | 107.8 | 1.71% | 0.2578% | 3550 | 235 | 21.45
189 | Maalej et al. (2005) [48] | 230 | 292 | 240 | 42.8 | 544 | 215.6 | 1.707% | 0.1289% | 3550 | 235 | 131.75
190 | Maalej et al. (2005) [48] | 230 | 292 | 240 | 42.8 | 544 | 215.6 | 1.707% | 0.1289% | 3550 | 235 | 130.15
191 | Maalej et al. (2005) [48] | 230 | 292 | 240 | 42.8 | 544 | 215.6 | 1.707% | 0.2578% | 3550 | 235 | 147.35
192 | Maalej et al. (2005) [48] | 230 | 292 | 240 | 42.8 | 544 | 215.6 | 1.707% | 0.2578% | 3550 | 235 | 142.15
193 | Maalej et al. (2005) [48] | 368 | 467.2 | 384 | 42.4 | 552 | 368 | 1.708% | 0.1289% | 3550 | 235 | 522.32
194 | Maalej et al. (2005) [48] | 368 | 467.2 | 384 | 42.4 | 552 | 368 | 1.708% | 0.1289% | 3550 | 235 | 535.44
195 | Maalej et al. (2005) [48] | 368 | 467.2 | 384 | 42.4 | 552 | 368 | 1.708% | 0.2578% | 3550 | 235 | 520.08
196 | Pham et al. (2006) [42] | 140 | 260 | 220 | 47.7 | 551 | 100 | 1.101% | 0.1143% | 3900 | 209 | 25.83
197 | Pham et al. (2006) [42] | 140 | 260 | 220 | 47.7 | 551 | 100 | 1.101% | 0.1143% | 3900 | 209 | 26.075
198 | Pham et al. (2006) [42] | 140 | 260 | 220 | 47.7 | 551 | 100 | 1.101% | 0.1143% | 3900 | 209 | 28.14
199 | Pham et al. (2006) [42] | 140 | 260 | 220 | 47.7 | 551 | 100 | 1.101% | 0.1143% | 3900 | 209 | 26.075
200 | Pham et al. (2006) [42] | 140 | 260 | 220 | 47.7 | 551 | 100 | 0.7338% | 0.1143% | 3900 | 209 | 21.105
201 | Pham et al. (2006) [42] | 140 | 260 | 220 | 47.7 | 551 | 100 | 0.7338% | 0.1143% | 3900 | 209 | 21.07
202 | Reeve BZ. (2006) [40] | 152 | 254 | 229 | 23.3 | 429 | 25 | 1.143% | 0.1006% | 2800 | 155.1 | 45.234784
203 | Reeve BZ. (2006) [40] | 152 | 254 | 229 | 23.3 | 429 | 25 | 1.143% | 0.1006% | 2800 | 155.1 | 42.76100675
204 | Reeve BZ. (2006) [40] | 152 | 254 | 229 | 23.3 | 429 | 51 | 1.143% | 0.2051% | 2800 | 155.1 | 50.283309
205 | Reeve BZ. (2006) [40] | 152 | 254 | 229 | 23.3 | 429 | 51 | 1.143% | 0.2051% | 2800 | 155.1 | 51.64641075
206 | Reeve BZ. (2006) [40] | 152 | 254 | 229 | 23.3 | 429 | 51 | 1.143% | 0.2051% | 2800 | 155.1 | 49.42505975
207 | Reeve BZ. (2006) [40] | 152 | 254 | 229 | 23.3 | 429 | 51 | 1.143% | 0.2051% | 2800 | 155.1 | 51.24252875
208 | Reeve BZ. (2006) [40] | 152 | 254 | 229 | 23.3 | 429 | 102 | 1.143% | 0.4103% | 2800 | 155.1 | 58.81531625
209 | Reeve BZ. (2006) [40] | 152 | 254 | 229 | 23.3 | 429 | 102 | 1.143% | 0.4103% | 2800 | 155.1 | 55.88717175
210 | Niu et al. (2005) [45] | 960 | 203 | 183 | 31.6 | 452 | 200 | 0.4901% | 0.1457% | 2446 | 184 | 134.19
211 | Niu et al. (2005) [45] | 960 | 203 | 183 | 33.4 | 452 | 200 | 0.4901% | 0.1378% | 2384 | 195 | 136.92
212 | Niu et al. (2005) [45] | 960 | 203 | 183 | 35.2 | 452 | 200 | 0.4901% | 0.1537% | 724 | 80.4 | 107.835
213 | Niu et al. (2005) [45] | 960 | 203 | 183 | 34.4 | 452 | 200 | 0.4901% | 0.2903% | 859 | 108.5 | 140.385
214 | Niu et al. (2005) [45] | 960 | 203 | 183 | 35.9 | 452 | 200 | 0.4901% | 0.2903% | 859 | 108.5 | 112.77
215 | Niu et al. (2005) [45] | 960 | 203 | 183 | 35.1 | 452 | 200 | 0.4901% | 0.1537% | 724 | 80.4 | 98.385
216 | Niu et al. (2005) [45] | 960 | 203 | 183 | 35.2 | 452 | 200 | 0.4901% | 0.1457% | 2446 | 184 | 114.96
217 | Niu et al. (2005) [45] | 960 | 203 | 183 | 34.5 | 452 | 200 | 0.4901% | 0.1537% | 724 | 80.4 | 90.72
218 | Niu et al. (2005) [45] | 960 | 203 | 183 | 34.7 | 452 | 200 | 0.4901% | 0.1537% | 724 | 80.4 | 86.64
219 | Niu et al. (2005) [45] | 960 | 203 | 183 | 33.3 | 452 | 200 | 0.4901% | 0.1457% | 2446 | 184 | 140.49
220 | Niu et al. (2005) [45] | 960 | 203 | 183 | 34.1 | 452 | 200 | 0.4901% | 0.1537% | 724 | 80.4 | 112.56
221 | Niu et al. (2005) [45] | 960 | 203 | 183 | 34.5 | 452 | 200 | 0.4901% | 0.1537% | 724 | 80.4 | 95.025
222 | Rusinowski et al. (2009) [39] | 120 | 170 | 135 | 55.8 | 678 | 100 | 0.9691% | 0.8642% | 2000 | 155 | 34.485
223 | Rusinowski et al. (2009) [39] | 120 | 170 | 135 | 55.8 | 678 | 100 | 0.9691% | 0.8642% | 2500 | 260 | 32.68
224 | Rusinowski et al. (2009) [39] | 120 | 170 | 135 | 55.8 | 678 | 100 | 0.9691% | 0.8642% | 2000 | 155 | 32.9175
225 | Rusinowski et al. (2009) [39] | 120 | 170 | 135 | 55.8 | 678 | 100 | 0.9691% | 0.8642% | 2000 | 155 | 33.1075
226 | Rusinowski et al. (2009) [39] | 120 | 170 | 135 | 40.5 | 678 | 100 | 0.9691% | 0.8642% | 2000 | 155 | 27.645
227 | Wu et al. (2002) [30] | 150 | 200 | 160 | 49.3 | 364 | 100 | 1.675% | 0.04625% | 4100 | 230 | 35.37
228 | Wu et al. (2002) [30] | 150 | 200 | 160 | 49.3 | 364 | 100 | 1.675% | 0.0925% | 4100 | 230 | 37.035
229 | Wu et al. (2002) [30] | 150 | 200 | 160 | 49.3 | 364 | 100 | 1.675% | 0.4167% | 4100 | 235 | 41.805
230 | Wu et al. (2002) [30] | 150 | 200 | 160 | 49.3 | 364 | 100 | 1.675% | 0.4167% | 4100 | 235 | 45.09
231 | Wu et al. (2002) [30] | 150 | 200 | 160 | 49.3 | 364 | 100 | 1.675% | 0.8333% | 4100 | 235 | 52.47
232 | Wu et al. (2002) [30] | 150 | 200 | 160 | 49.3 | 364 | 100 | 1.675% | 0.8333% | 4100 | 235 | 54.45
233 | Wu et al. (2002) [30] | 150 | 200 | 160 | 49.3 | 364 | 100 | 1.675% | 0.8333% | 4100 | 235 | 60.435
234 | Wu et al. (2002) [30] | 150 | 200 | 160 | 49.3 | 364 | 100 | 1.675% | 0.8333% | 4100 | 235 | 53.415
235 | Xie et al. (2014) [27] | 150 | 200 | 175 | 34.7 | 365 | 100 | 0.5981% | 0.06362% | 4361 | 226 | 10.925
236 | Xie et al. (2014) [27] | 150 | 200 | 175 | 34.7 | 365 | 100 | 0.5981% | 0.06362% | 4361 | 226 | 10.925
237 | Xie et al. (2014) [27] | 150 | 200 | 175 | 34.7 | 365 | 100 | 0.5981% | 0.06362% | 4361 | 226 | 9.975
238 | Xie et al. (2014) [27] | 150 | 200 | 175 | 34.7 | 365 | 100 | 0.5981% | 0.06362% | 4361 | 226 | 10.075
239 | Xie et al. (2014) [27] | 150 | 200 | 175 | 34.7 | 365 | 100 | 0.5981% | 0.06362% | 4361 | 226 | 10.075
240 | Xie et al. (2014) [27] | 150 | 200 | 175 | 34.7 | 365 | 100 | 0.5981% | 0.06362% | 4361 | 226 | 10.075
241 | Xie et al. (2014) [27] | 150 | 200 | 175 | 34.7 | 365 | 100 | 0.5981% | 0.06362% | 4361 | 226 | 10.35
242 | Xie et al. (2014) [27] | 150 | 200 | 175 | 34.7 | 365 | 100 | 0.5981% | 0.06362% | 4361 | 226 | 10.8
243 | Xie et al. (2014) [27] | 150 | 200 | 175 | 34.7 | 365 | 100 | 0.5981% | 0.06362% | 4361 | 226 | 10.35
244 | Xie et al. (2014) [27] | 150 | 200 | 175 | 34.7 | 365 | 100 | 0.5981% | 0.1272% | 4361 | 226 | 12.825
245 | Xie et al. (2014) [27] | 150 | 200 | 175 | 34.7 | 365 | 100 | 0.5981% | 0.1272% | 4361 | 226 | 12.825
246 | Xie et al. (2014) [27] | 150 | 200 | 175 | 34.7 | 365 | 100 | 0.5981% | 0.1272% | 4361 | 226 | 12.825
247 | Xie et al. (2014) [27] | 150 | 200 | 175 | 34.7 | 365 | 100 | 0.5981% | 0.1272% | 4361 | 226 | 11.375
248 | Xie et al. (2014) [27] | 150 | 200 | 175 | 34.7 | 365 | 100 | 0.5981% | 0.1272% | 4361 | 226 | 12.025
249 | Xie et al. (2014) [27] | 150 | 200 | 175 | 34.7 | 365 | 100 | 0.5981% | 0.1272% | 4361 | 226 | 11.375
250 | Xie et al. (2014) [27] | 150 | 200 | 175 | 34.7 | 365 | 100 | 0.5981% | 0.1272% | 4361 | 226 | 12.15
251 | Xie et al. (2014) [27] | 150 | 200 | 175 | 34.7 | 365 | 100 | 0.5981% | 0.1272% | 4361 | 226 | 12.6
252 | Xie et al. (2014) [27] | 150 | 200 | 175 | 34.7 | 365 | 100 | 0.5981% | 0.1272% | 4361 | 226 | 11.7
253 | Triantafillou et al. (1992) [34] | 76 | 127 | 111 | 44.7 | 517 | 63.2 | 0.3912% | 0.487% | 1450 | 186 | 6.76924
254 | Triantafillou et al. (1992) [34] | 76 | 127 | 111 | 44.7 | 517 | 63.2 | 0.3912% | 0.487% | 1450 | 186 | 6.9845
255 | Triantafillou et al. (1992) [34] | 76 | 127 | 111 | 44.7 | 517 | 63.2 | 0.3912% | 0.6743% | 1450 | 186 | 6.3891
256 | Triantafillou et al. (1992) [34] | 76 | 127 | 111 | 44.7 | 517 | 63.2 | 0.3912% | 0.6743% | 1450 | 186 | 5.86
257 | Triantafillou et al. (1992) [34] | 76 | 127 | 111 | 44.7 | 517 | 63.2 | 0.3912% | 1.423% | 1450 | 186 | 8.54857
258 | Arduini et al. (1997) [71] | 320 | 170 | 110 | 36 | 550 | 300 | 0.642% | 0.2557% | 3510 | 235 | 28.14
259 | Arduini et al. (1997) [71] | 320 | 170 | 110 | 36 | 550 | 300 | 0.642% | 0.2557% | 3510 | 235 | 23.1
260 | Arduini et al. (1997) [71] | 320 | 170 | 110 | 36 | 550 | 300 | 0.642% | 0.2557% | 3510 | 235 | 32.76
261 | Arduini et al. (1997) [71] | 320 | 170 | 110 | 36 | 550 | 140 | 0.642% | 0.1193% | 3510 | 235 | 30.45
262 | Arduini et al. (1997) [71] | 160 | 320 | 270 | 36 | 550 | 150 | 0.9306% | 0.1042% | 3510 | 235 | 72.2
263 | Arduini et al. (1997) [71] | 160 | 320 | 270 | 36 | 550 | 150 | 0.9306% | 0.1042% | 3510 | 235 | 63.65
264 | Garden et al. (1998) [61] | 100 | 100 | 84 | 48.6 | 350 | 67 | 1.012% | 0.654% | 1414 | 111 | 5.78
265 | Garden et al. (1998) [61] | 100 | 100 | 84 | 48.6 | 350 | 67 | 1.012% | 0.654% | 1414 | 111 | 6.9
266 | Garden et al. (1998) [61] | 100 | 100 | 84 | 48.6 | 350 | 67 | 1.012% | 0.654% | 1414 | 111 | 6.92
267 | Garden et al. (1998) [61] | 145 | 230 | 211 | 42.3 | 556 | 90 | 1.108% | 0.3765% | 1284 | 115 | 45.75
268 | Garden et al. (1998) [61] | 100 | 100 | 84 | 60.8 | 350 | 67 | 1.012% | 0.654% | 1414 | 111 | 9.06
269 | Garden et al. (1998) [61] | 100 | 100 | 84 | 60.8 | 350 | 67 | 1.012% | 0.654% | 1414 | 111 | 8.75
270 | Kishi et al. (2005) [54] | 150 | 250 | 210 | 29.6 | 406 | 130 | 1.276% | 0.118% | 2060 | 118 | 44.21
271 | Kishi et al. (2005) [54] | 150 | 400 | 360 | 29.6 | 406 | 130 | 0.7444% | 0.1377% | 2060 | 118 | 84
272 | Beber et al. (1999) [70] | 120 | 240 | 214 | 33.58 | 565 | 120 | 0.6114% | 0.2056% | 3450 | 230 | 40.01
273 | Beber et al. (1999) [70] | 120 | 240 | 214 | 33.58 | 565 | 120 | 0.6114% | 0.2056% | 3450 | 230 | 39.38
274 | Beber et al. (1999) [70] | 120 | 240 | 214 | 33.58 | 565 | 120 | 0.6114% | 0.3598% | 3450 | 230 | 48.62
275 | Beber et al. (1999) [70] | 120 | 240 | 214 | 33.58 | 565 | 120 | 0.6114% | 0.3598% | 3450 | 230 | 48.55
276 | Beber et al. (1999) [70] | 120 | 240 | 214 | 33.58 | 565 | 120 | 0.6114% | 0.514% | 3450 | 230 | 50.74
277 | Beber et al. (1999) [70] | 120 | 240 | 214 | 33.58 | 565 | 120 | 0.6114% | 0.514% | 3450 | 230 | 53.64
278 | Díaz Heredia E. (2007) [65] | 150 | 290 | 256 | 26.72 | 509 | 50 | 0.8828% | 0.1562% | 2475 | 165 | 55.03
279 | Díaz Heredia E. (2007) [65] | 150 | 290 | 256 | 26.72 | 509 | 100 | 0.8828% | 0.3125% | 2475 | 165 | 65.1
280 | Hearing BP. (2000) [59] | 200 | 250 | 220 | 34.5 | 418 | 50 | 0.3568% | 0.1136% | 2480 | 155 | 29.43
281 | Hearing BP. (2000) [59] | 200 | 250 | 220 | 34.5 | 418 | 50 | 0.3568% | 0.1136% | 2480 | 155 | 27.54
282 | Hearing BP. (2000) [59] | 200 | 250 | 220 | 34.5 | 418 | 50 | 0.3568% | 0.1136% | 2480 | 155 | 28.44
283 | Hearing BP. (2000) [59] | 200 | 250 | 220 | 34.5 | 418 | 50 | 0.3568% | 0.1136% | 2480 | 155 | 27.15
284 | Kim et al. (2002) [56] | 200 | 340 | 301 | 45 | 504 | 100 | 0.7508% | 0.1993% | 2880 | 180 | 102.95
285 | Kim et al. (2002) [56] | 200 | 340 | 301 | 45 | 504 | 100 | 0.7508% | 0.1993% | 2880 | 180 | 108.03
286 | Kishi et al. (1998) [55] | 150 | 240 | 210 | 24.81 | 378 | 130 | 1.276% | 0.05695% | 2024 | 126.5 | 38.85
287 | Kishi et al. (1998) [55] | 150 | 240 | 210 | 24.81 | 378 | 130 | 1.276% | 0.05695% | 2024 | 126.5 | 39.9
288 | Kishi et al. (1998) [55] | 150 | 240 | 210 | 24.81 | 378 | 130 | 1.276% | 0.118% | 2024 | 126.5 | 43.79
289 | Kishi et al. (1998) [55] | 150 | 240 | 210 | 24.81 | 378 | 130 | 1.276% | 0.177% | 2024 | 126.5 | 41.48
290 | Kishi et al. (1998) [55] | 150 | 240 | 210 | 24.81 | 378 | 130 | 1.276% | 0.177% | 2024 | 126.5 | 42.26
291 | Kishi et al. (1998) [55] | 150 | 240 | 210 | 24.81 | 378 | 130 | 1.276% | 0.06892% | 3688 | 230.5 | 41.58
292 | Kishi et al. (1998) [55] | 150 | 240 | 210 | 24.81 | 378 | 130 | 1.276% | 0.06892% | 3688 | 230.5 | 39.38
293 | Kishi et al. (1998) [55] | 150 | 240 | 210 | 24.81 | 378 | 130 | 1.276% | 0.1023% | 3688 | 230.5 | 44.1
294 | Kishi et al. (1998) [55] | 150 | 240 | 210 | 24.81 | 378 | 130 | 1.276% | 0.1023% | 3688 | 230.5 | 43.37
295 | Kotynia et al. (2008) [53] | 150 | 290 | 261 | 32.3 | 490 | 50 | 0.8659% | 0.1533% | 2408 | 172 | 67.2
296 | Kotynia et al. (2008) [53] | 150 | 290 | 261 | 37.3 | 490 | 120 | 0.8659% | 0.4291% | 3080 | 220 | 98
297 | Kotynia et al. (2008) [53] | 150 | 290 | 261 | 34.3 | 436 | 150 | 0.8659% | 0.1494% | 3220 | 230 | 64.4
298 | Kurihashi et al. (1999) [52] | 150 | 230 | 200 | 23.93 | 364 | 80 | 0.8833% | 0.07627% | 1771 | 126.5 | 30.86
299 | Kurihashi et al. (1999) [52] | 150 | 230 | 200 | 23.93 | 364 | 80 | 0.8833% | 0.07627% | 1771 | 126.5 | 28.77
300 | Kurihashi et al. (1999) [52] | 150 | 230 | 200 | 23.93 | 364 | 80 | 0.8833% | 0.04453% | 3227 | 230.5 | 30.31
301 | Kurihashi et al. (2000) [51] | 150 | 240 | 210 | 28.2 | 378 | 130 | 1.276% | 0.2361% | 1771 | 126.5 | 50.68
302 | Kurihashi et al. (2000) [51] | 150 | 240 | 210 | 28.2 | 378 | 130 | 1.276% | 0.2361% | 1771 | 126.5 | 52.04
303 | Kurihashi et al. (2000) [51] | 150 | 240 | 210 | 28.2 | 378 | 130 | 1.276% | 0.2361% | 1771 | 126.5 | 48.83
304 | Kurihashi et al. (2000) [51] | 150 | 240 | 210 | 28.2 | 378 | 130 | 1.276% | 0.2361% | 1771 | 126.5 | 49.22
305 | Kurihashi et al. (2000) [51] | 150 | 240 | 210 | 28.2 | 378 | 130 | 1.276% | 0.2361% | 1771 | 126.5 | 50.41
306 | López-González et al. (2016) [4] | 300 | 830 | 740 | 41.5 | 526 | 300 | 1.132% | 0.1189% | 3525 | 235 | 1221.12
307 | López-González et al. (2016) [4] | 300 | 830 | 740 | 41.5 | 526 | 300 | 1.132% | 0.1189% | 3525 | 235 | 1239.6
308 | López-González et al. (2016) [4] | 150 | 420 | 370 | 41.5 | 535 | 150 | 1.086% | 0.1189% | 3525 | 235 | 164.64
309 | López-González et al. (2016) [4] | 150 | 420 | 370 | 41.5 | 535 | 150 | 1.086% | 0.1189% | 3525 | 235 | 163.5
310 | López-González et al. (2016) [4] | 75 | 190 | 170 | 41.5 | 599 | 75 | 1.231% | 0.1294% | 3525 | 235 | 19.26
311 | López-González et al. (2016) [4] | 75 | 190 | 170 | 41.5 | 599 | 75 | 1.231% | 0.1294% | 3525 | 235 | 19.29
312 | López-González et al. (2016) [4] | 75 | 210 | 185 | 41.5 | 599 | 75 | 1.132% | 0.1189% | 3525 | 235 | 20.88
313 | López-González et al. (2016) [4] | 75 | 210 | 185 | 41.5 | 599 | 75 | 1.132% | 0.1189% | 3525 | 235 | 22.71
314 | López-González et al. (2016) [4] | 300 | 800 | 740 | 29.03 | 519 | 300 | 1.132% | 0.1189% | 3525 | 235 | 1228.8
315 | López-González et al. (2016) [4] | 300 | 800 | 740 | 29.03 | 519 | 300 | 1.132% | 0.2378% | 3525 | 235 | 1316.4
316 | López-González et al. (2016) [4] | 150 | 420 | 370 | 29.03 | 521 | 150 | 1.086% | 0.05946% | 3525 | 235 | 129.72
317 | López-González et al. (2016) [4] | 150 | 420 | 370 | 29.03 | 521 | 150 | 1.086% | 0.1189% | 3525 | 235 | 143.46
318 | López-González et al. (2016) [4] | 150 | 420 | 370 | 29.03 | 521 | 150 | 1.086% | 0.1784% | 3525 | 235 | 153.12
319 | López-González et al. (2016) [4] | 150 | 420 | 370 | 29.03 | 521 | 150 | 1.086% | 0.2378% | 3525 | 235 | 165.54
320 | López-González et al. (2016) [4] | 75 | 210 | 185 | 29.03 | 599 | 75 | 1.132% | 0.1189% | 3525 | 235 | 20.58
321 | López-González et al. (2016) [4] | 75 | 210 | 185 | 29.03 | 599 | 75 | 1.132% | 0.2378% | 3525 | 235 | 22.32
322 | Maeda et al. (2001) [47] | 200 | 190 | 165 | 35 | 360 | 200 | 0.803% | 0.1012% | 3540 | 236 | 29.36
323 | Maeda et al. (2001) [47] | 200 | 190 | 165 | 35 | 360 | 200 | 0.803% | 0.2024% | 3540 | 236 | 40.88
324 | Matthys S. (2000) [46] | 200 | 460 | 409 | 36.5 | 590 | 100 | 0.9829% | 0.1467% | 2544 | 159 | 231.25
325 | Matthys S. (2000) [46] | 200 | 460 | 409 | 34.9 | 590 | 100 | 0.9829% | 0.1467% | 2544 | 159 | 232.5
326 | Matthys S. (2000) [46] | 200 | 460 | 409 | 39.4 | 590 | 100 | 0.5134% | 0.1467% | 2544 | 159 | 139.13
327 | Matthys S. (2000) [46] | 200 | 460 | 409 | 33.7 | 590 | 100 | 0.5134% | 0.02714% | 3728 | 233 | 119.75
328 | Oller Ibars E. (2005) [44] | 300 | 190 | 170 | 35.2 | 550 | 100 | 0.7882% | 0.2745% | 2400 | 150 | 55.5
329 | Oller Ibars E. (2005) [44] | 300 | 190 | 170 | 35.2 | 550 | 100 | 0.7882% | 0.2745% | 2400 | 150 | 52
330 | Oller Ibars E. (2005) [44] | 300 | 190 | 170 | 35.2 | 550 | 100 | 0.7882% | 0.2745% | 2400 | 150 | 50.2
331 | Oller Ibars E. (2005) [44] | 300 | 190 | 170 | 35.2 | 550 | 100 | 0.7882% | 0.2745% | 2400 | 150 | 54.5
332 | Oller Ibars E. (2005) [44] | 300 | 190 | 170 | 35.2 | 550 | 100 | 1.231% | 0.2745% | 2400 | 150 | 64
333 | Oller Ibars E. (2005) [44] | 300 | 190 | 170 | 35.2 | 550 | 200 | 1.231% | 0.549% | 2400 | 150 | 81.5
334 | Oller Ibars E. (2005) [44] | 300 | 190 | 170 | 35.2 | 550 | 100 | 1.231% | 0.2745% | 2400 | 150 | 71.4
335 | Rahimi et al. (2001) [41] | 200 | 140 | 120 | 54 | 575 | 150 | 0.6542% | 0.25% | 2032 | 127 | 20.7
336 | Rahimi et al. (2001) [41] | 200 | 140 | 120 | 54 | 575 | 150 | 0.6542% | 0.25% | 2032 | 127 | 19.69
337 | Rahimi et al. (2001) [41] | 200 | 140 | 120 | 54 | 575 | 150 | 0.6542% | 0.75% | 2032 | 127 | 26.14
338 | Rahimi et al. (2001) [41] | 200 | 140 | 120 | 54 | 575 | 150 | 0.6542% | 0.75% | 2032 | 127 | 26.1
339 | Rahimi et al. (2001) [41] | 200 | 140 | 120 | 54 | 575 | 150 | 0.6542% | 1.125% | 576 | 36 | 22.16
340 | Rahimi et al. (2001) [41] | 200 | 140 | 120 | 54 | 575 | 150 | 0.6542% | 1.125% | 576 | 36 | 23.1
341 | Seim et al. (2001) [38] | 480 | 90 | 81 | 33.2 | 462 | 100 | 0.607% | 0.3061% | 2772 | 198 | 20.71
342 | Seim et al. (2001) [38] | 480 | 90 | 81 | 33.2 | 462 | 100 | 0.607% | 0.3061% | 2772 | 198 | 21.57
343 | Seim et al. (2001) [38] | 480 | 90 | 81 | 33.2 | 462 | 100 | 0.607% | 0.3061% | 2772 | 198 | 21.92
344 | Seim et al. (2001) [38] | 480 | 90 | 81 | 33.2 | 462 | 100 | 0.607% | 0.3061% | 2772 | 198 | 21.26
345 | Seim et al. (2001) [38] | 480 | 90 | 81 | 33.2 | 462 | 480 | 0.607% | 1.383% | 893.2 | 63.8 | 41.01
346 | Seim et al. (2001) [38] | 480 | 90 | 81 | 33.2 | 462 | 480 | 0.607% | 1.469% | 1281 | 91.5 | 36.18
347 | Takahashi et al. (2003) [36] | 200 | 280 | 250 | 35.8 | 371 | 200 | 1.134% | 0.0668% | 3220 | 230 | 79.45
348 | Takahashi et al. (2003) [36] | 200 | 280 | 250 | 40.2 | 371 | 200 | 1.134% | 0.1336% | 3220 | 230 | 85.4
349 | Takahashi et al. (2003) [36] | 200 | 280 | 250 | 39 | 371 | 200 | 1.134% | 0.2004% | 3220 | 230 | 94.5
350 | Takahashi et al. (2003) [36] | 200 | 280 | 250 | 50.3 | 371 | 200 | 1.134% | 0.1336% | 3220 | 230 | 97.3
351 | Takahashi et al. (2003) [36] | 200 | 280 | 250 | 49.5 | 371 | 200 | 1.134% | 0.2004% | 3220 | 230 | 108.85
352 | Takeo et al. (1999) [35] | 160 | 250 | 225 | 31.3 | 356 | 140 | 0.7361% | 0.06494% | 3220 | 230 | 33.85
353 | Takeo et al. (1999) [35] | 160 | 250 | 225 | 31.3 | 356 | 140 | 0.7361% | 0.06494% | 3220 | 230 | 30.68
354 | Takeo et al. (1999) [35] | 160 | 250 | 225 | 31.3 | 356 | 140 | 0.7361% | 0.06494% | 3220 | 230 | 30.45
355 | Takeo et al. (1999) [35] | 160 | 250 | 225 | 39 | 356 | 140 | 0.7361% | 0.06494% | 3220 | 230 | 36.3
356 | Takeo et al. (1999) [35] | 160 | 250 | 225 | 39 | 356 | 140 | 0.7361% | 0.1299% | 3220 | 230 | 39.3
357 | Takeo et al. (1999) [35] | 160 | 250 | 225 | 39 | 356 | 140 | 0.7361% | 0.1948% | 3220 | 230 | 42.8
358 | Tumialan et al. (1999) [33] | 150 | 280 | 250 | 51.7 | 428 | 150 | 1.072% | 0.066% | 2842 | 203 | 36.88
359 | Tumialan et al. (1999) [33] | 150 | 280 | 250 | 51.7 | 428 | 150 | 1.072% | 0.132% | 2842 | 203 | 90.43
360 | Tumialan et al. (1999) [33] | 150 | 280 | 250 | 51.7 | 428 | 75 | 1.072% | 0.033% | 2842 | 203 | 75.11
361 | Tumialan et al. (1999) [33] | 150 | 280 | 250 | 51.7 | 428 | 75 | 1.072% | 0.066% | 2842 | 203 | 91.65
362 | Tumialan et al. (1999) [33] | 150 | 280 | 250 | 51.7 | 428 | 150 | 1.072% | 0.066% | 2842 | 203 | 82.16
363 | Gao B. (2005) [63] | 150 | 180 | 162 | 43.1 | 460 | 75 | 0.6461% | 0.0679% | 3290 | 235 | 20.18
364 | Gao B. (2005) [63] | 150 | 180 | 162 | 62.1 | 460 | 150 | 0.6461% | 0.4074% | 3290 | 235 | 34.3
365 | Gao B. (2005) [63] | 150 | 180 | 162 | 62.1 | 460 | 150 | 0.6461% | 0.2716% | 3290 | 235 | 32.68
366 | Spadea et al. (2001) [37] | 140 | 300 | 270 | 30.87 | 435 | 80 | 1.063% | 0.254% | 2128 | 152 | 78.12
367 | Spadea et al. (2001) [37] | 140 | 300 | 270 | 32.04 | 435 | 80 | 1.063% | 0.254% | 2128 | 152 | 67.32